## Table001 (Page 1-13)
S.no | HDPE (wt%) | LDPE (wt%) | PP (wt%) | PS (wt%) | PVC (wt%) | PET (wt%) | Temperature (°C) | Heating Rate (°C/min) | Particle Size (mm) | Feed Size (g) | Catalyst | Reactor Type | Oil Yield | Source
1 | 0 | 100 | 0 | 0 | 0 | 0 | 500 | 10 | 2.5 | - | No | Fixed Bed | 95 | 1
2 | 0 | 100 | 0 | 0 | 0 | 0 | 400 | 10 | 2.5 | - | Yes | Fixed Bed | 84 | 1
3 | 0 | 100 | 0 | 0 | 0 | 0 | 450 | 10 | 2.5 | - | Yes | Fixed Bed | 81 | 1
4 | 0 | 100 | 0 | 0 | 0 | 0 | 500 | 10 | 2.5 | - | Yes | Fixed Bed | 80 | 1
5 | 0 | 100 | 0 | 0 | 0 | 0 | 550 | 10 | 2.5 | - | Yes | Fixed Bed | 76 | 1
6 | 0 | 100 | 0 | 0 | 0 | 0 | 600 | 10 | 2.5 | - | Yes | Fixed Bed | 71 | 1
7 | 0 | 100 | 0 | 0 | 0 | 0 | 400 | 10 | 2.5 | - | Yes | Fixed Bed | 83 | 1
8 | 0 | 100 | 0 | 0 | 0 | 0 | 450 | 10 | 2.5 | - | Yes | Fixed Bed | 80 | 1
9 | 0 | 100 | 0 | 0 | 0 | 0 | 500 | 10 | 2.5 | - | Yes | Fixed Bed | 77 | 1
10 | 0 | 100 | 0 | 0 | 0 | 0 | 550 | 10 | 2.5 | - | Yes | Fixed Bed | 72 | 1
11 | 0 | 100 | 0 | 0 | 0 | 0 | 600 | 10 | 2.5 | - | Yes | Fixed Bed | 70 | 1
12 | 0 | 100 | 0 | 0 | 0 | 0 | 500 | - | - | - | No | Fluidized Bed | 81.2 | 2
13 | 0 | 100 | 0 | 0 | 0 | 0 | 550 | - | - | - | No | Fluidized Bed | 73.9 | 2
14 | 0 | 100 | 0 | 0 | 0 | 0 | 550 | - | - | - | No | Fluidized Bed | 72.7 | 2
15 | 0 | 100 | 0 | 0 | 0 | 0 | 550 | - | - | - | No | Fluidized Bed | 65.3 | 2
16 | 0 | 100 | 0 | 0 | 0 | 0 | 550 | - | - | - | No | Fluidized Bed | 64.7 | 2
17 | 0 | 100 | 0 | 0 | 0 | 0 | 600 | - | - | - | No | Fluidized Bed | 28.5 | 2
18 | 100 | 0 | 0 | 0 | 0 | 0 | 500 | 5 | 3 | 100 | No | Fixed Bed | 62 | 3
19 | 100 | 0 | 0 | 0 | 0 | 0 | 550 | 5 | 3 | 100 | No | Fixed Bed | 71 | 3
20 | 100 | 0 | 0 | 0 | 0 | 0 | 600 | 5 | 3 | 100 | No | Fixed Bed | 69 | 3
21 | 100 | 0 | 0 | 0 | 0 | 0 | 650 | 5 | 3 | 100 | No | Fixed Bed | 68 | 3
22 | 100 | 0 | 0 | 0 | 0 | 0 | 700 | 5 | 3 | 100 | No | Fixed Bed | 69 | 3
23 | 100 | 0 | 0 | 0 | 0 | 0 | 750 | 5 | 3 | 100 | No | Fixed Bed | 63 | 3
24 | 100 | 0 | 0 | 0 | 0 | 0 | 800 | 5 | 3 | 100 | No | Fixed Bed | 64 | 3
25 | 0 | 100 | 0 | 0 | 0 | 0 | 400 | 5 | 0.5 | 0.6 | No | Batch | 93.1 | 4
26 | 100 | 0 | 0 | 0 | 0 | 0 | 400 | 5 | 0.5 | 0.6 | No | Batch | 84.7 | 4
27 | 0 | 100 | 0 | 0 | 0 | 0 | 550 | 5 | 0.5 | 0.6 | Yes | Batch | 18.3 | 4
28 | 100 | 0 | 0 | 0 | 0 | 0 | 550 | 5 | 0.5 | 0.6 | Yes | Batch | 17.3 | 4
29 | 0 | 100 | 0 | 0 | 0 | 0 | 550 | 5 | 0.5 | 0.6 | Yes | Batch | 61.6 | 4
30 | 100 | 0 | 0 | 0 | 0 | 0 | 550 | 5 | 0.5 | 0.6 | Yes | Batch | 41 | 4
31 | 0 | 68 | 16 | 16 | 0 | 0 | 430 | - | 3 | - | No | Batch | 93 | 5
32 | 0 | 16 | 68 | 16 | 0 | 0 | 430 | - | 3 | - | No | Batch | 90 | 5
33 | 0 | 16 | 16 | 68 | 0 | 0 | 430 | - | 3 | - | No | Batch | 92 | 5
34 | 0 | 100 | 0 | 0 | 0 | 0 | 430 | - | 3 | - | No | Batch | 90 | 5
35 | 0 | 0 | 100 | 0 | 0 | 0 | 430 | - | 3 | - | No | Batch | 92 | 5
36 | 0 | 0 | 0 | 100 | 0 | 0 | 430 | - | 3 | - | No | Batch | 95 | 5
37 | 0 | 33 | 33 | 33 | 0 | 0 | 430 | - | 3 | - | No | Batch | 91 | 5
38 | 100 | 0 | 0 | 0 | 0 | 0 | 450 | 6.5 | - | - | No | Batch | 84 | 6
39 | 100 | 0 | 0 | 0 | 0 | 0 | 400 | 20 | - | 20 | No | Batch | 11.2 | 7
40 | 100 | 0 | 0 | 0 | 0 | 0 | 450 | 20 | - | 20 | No | Batch | 23.96 | 7
41 | 100 | 0 | 0 | 0 | 0 | 0 | 500 | 20 | - | 20 | No | Batch | 72.25 | 7
42 | 100 | 0 | 0 | 0 | 0 | 0 | 550 | 20 | - | 20 | No | Batch | 79.08 | 7
43 | 0 | 0 | 0 | 100 | 0 | 0 | 450 | 5 | 1.5 | 10 | No | Batch | 95.77 | 8
44 | 0 | 0 | 0 | 100 | 0 | 0 | 450 | 10 | 1.5 | 10 | No | Batch | 95.79 | 8
45 | 0 | 0 | 0 | 100 | 0 | 0 | 450 | 15 | 1.5 | 10 | No | Batch | 92.75 | 8
46 | 0 | 0 | 0 | 100 | 0 | 0 | 450 | 20 | 1.5 | 10 | No | Batch | 92.65 | 8
47 | 0 | 100 | 0 | 0 | 0 | 0 | 450 | 5 | 1.5 | 10 | No | Batch | 81.65 | 8
48 | 0 | 100 | 0 | 0 | 0 | 0 | 450 | 10 | 1.5 | 10 | No | Batch | 81.33 | 8
49 | 0 | 100 | 0 | 0 | 0 | 0 | 450 | 15 | 1.5 | 10 | No | Batch | 72.63 | 8
50 | 0 | 100 | 0 | 0 | 0 | 0 | 450 | 20 | 1.5 | 10 | No | Batch | 61.24 | 8
51 | 0 | 0 | 0 | 0 | 0 | 100 | 450 | 5 | 1.5 | 10 | No | Batch | 39.02 | 8
52 | 0 | 0 | 0 | 0 | 0 | 100 | 450 | 10 | 1.5 | 10 | No | Batch | 35.4 | 8
53 | 0 | 0 | 0 | 0 | 0 | 100 | 450 | 15 | 1.5 | 10 | No | Batch | 29.71 | 8
54 | 0 | 0 | 0 | 0 | 0 | 100 | 450 | 20 | 1.5 | 10 | No | Batch | 29.16 | 8
55 | 0 | 0 | 100 | 0 | 0 | 0 | 450 | 5 | 1.5 | 10 | No | Batch | 83.34 | 8
56 | 0 | 0 | 100 | 0 | 0 | 0 | 450 | 10 | 1.5 | 10 | No | Batch | 82.67 | 8
57 | 0 | 0 | 100 | 0 | 0 | 0 | 450 | 15 | 1.5 | 10 | No | Batch | 82.92 | 8
58 | 0 | 0 | 100 | 0 | 0 | 0 | 450 | 20 | 1.5 | 10 | No | Batch | 68.06 | 8
59 | 26.2 | 31.1 | 8.2 | 13 | 0 | 0 | 500 | 20 | 2.5 | 400 | No | Fixed Bed | 29 | 9
60 | 17.8 | 19.6 | 13.9 | 8.7 | 0 | 0 | 500 | 20 | 2.5 | 400 | No | Fixed Bed | 26.33 | 9
61 | 3.5 | 25 | 22.2 | 4 | 0 | 0 | 500 | 20 | 2.5 | 400 | No | Fixed Bed | 44.62 | 9
62 | 17 | 34 | 15.4 | 12.4 | 0 | 0 | 500 | 20 | 2.5 | 400 | No | Fixed Bed | 43.2 | 9
63 | 100 | 0 | 0 | 0 | 0 | 0 | 500 | - | 3 | 50 | No | Batch | 81 | 10
64 | 100 | 0 | 0 | 0 | 0 | 0 | 600 | - | 3 | 50 | No | Batch | 79.1 | 10
65 | 100 | 0 | 0 | 0 | 0 | 0 | 700 | 25 | - | - | No | Fixed Bed | 79.72 | 11
66 | 0 | 100 | 0 | 0 | 0 | 0 | 700 | 25 | - | - | No | Fixed Bed | 84.25 | 11
67 | 0 | 0 | 100 | 0 | 0 | 0 | 700 | 25 | - | - | No | Fixed Bed | 84.44 | 11
68 | 0 | 0 | 0 | 100 | 0 | 0 | 700 | 25 | - | - | No | Fixed Bed | 83.77 | 11
69 | 0 | 0 | 0 | 0 | 100 | 0 | 700 | 25 | - | - | No | Fixed Bed | 31.69 | 11
70 | 0 | 0 | 0 | 0 | 0 | 100 | 700 | 25 | - | - | No | Fixed Bed | 41.3 | 11
71 | 31.25 | 31.25 | 7.29 | 13.5 | 11.46 | 5.21 | 700 | 25 | - | - | No | Fixed Bed | 75.12 | 11
72 | 43 | 43 | 9.7 | 0 | 0 | 0 | 500 | 35 | 3.5 | 40 | No | Horizontal Tube | 63.91 | 12
73 | 43 | 43 | 9.7 | 0 | 0 | 0 | 550 | 50 | 3.5 | 40 | No | Horizontal Tube | 56.08 | 12
74 | 43 | 43 | 9.7 | 0 | 0 | 0 | 550 | 50 | 3.5 | 40 | No | Horizontal Tube | 59.21 | 12
75 | 43 | 43 | 9.7 | 0 | 0 | 0 | 550 | 20 | 3.5 | 40 | No | Horizontal Tube | 59.7 | 12
76 | 43 | 43 | 9.7 | 0 | 0 | 0 | 450 | 50 | 3.5 | 40 | No | Horizontal Tube | 48.38 | 12
77 | 43 | 43 | 9.7 | 0 | 0 | 0 | 550 | 20 | 3.5 | 40 | No | Horizontal Tube | 60.48 | 12
78 | 43 | 43 | 9.7 | 0 | 0 | 0 | 450 | 50 | 3.5 | 40 | No | Horizontal Tube | 13.61 | 12
79 | 43 | 43 | 9.7 | 0 | 0 | 0 | 450 | 20 | 3.5 | 40 | No | Horizontal Tube | 46.79 | 12
80 | 43 | 43 | 9.7 | 0 | 0 | 0 | 450 | 20 | 3.5 | 40 | No | Horizontal Tube | 15.4 | 12
81 | 43 | 43 | 9.7 | 0 | 0 | 0 | 550 | 35 | 3.5 | 40 | No | Horizontal Tube | 58.97 | 12
82 | 43 | 43 | 9.7 | 0 | 0 | 0 | 450 | 35 | 3.5 | 40 | No | Horizontal Tube | 34.94 | 12
83 | 43 | 43 | 9.7 | 0 | 0 | 0 | 500 | 50 | 3.5 | 40 | No | Horizontal Tube | 63.41 | 12
84 | 43 | 43 | 9.7 | 0 | 0 | 0 | 500 | 20 | 3.5 | 40 | No | Horizontal Tube | 66.51 | 12
85 | 43 | 43 | 9.7 | 0 | 0 | 0 | 500 | 35 | 3.5 | 40 | No | Horizontal Tube | 64.56 | 12
86 | 43 | 43 | 9.7 | 0 | 0 | 0 | 500 | 35 | 3.5 | 40 | No | Horizontal Tube | 64.22 | 12
87 | 29.3 | 29.3 | 26.9 | 8.8 | 0 | 5.6 | 500 | 10 | - | - | No | Batch | 75.8 | 13
88 | 29.3 | 29.3 | 26.9 | 8.8 | 0 | 5.6 | 500 | 20 | - | - | No | Batch | 82 | 13
89 | 0 | 0 | 100 | 0 | 0 | 0 | 250 | - | - | 2 | No | Batch | 57.27 | 14
90 | 0 | 0 | 100 | 0 | 0 | 0 | 300 | - | - | 2 | No | Batch | 69.82 | 14
91 | 0 | 0 | 100 | 0 | 0 | 0 | 350 | - | - | 2 | No | Batch | 67.74 | 14
92 | 0 | 0 | 100 | 0 | 0 | 0 | 400 | - | - | 2 | No | Batch | 63.23 | 14
93 | 100 | 0 | 0 | 0 | 0 | 0 | 300 | - | - | 2 | No | Batch | 30.7 | 14
94 | 100 | 0 | 0 | 0 | 0 | 0 | 350 | - | - | 2 | No | Batch | 80.88 | 14
95 | 100 | 0 | 0 | 0 | 0 | 0 | 400 | - | - | 2 | No | Batch | 54.17 | 14
96 | 0 | 0 | 100 | 0 | 0 | 0 | 460 | - | - | 10 | No | Batch | 86 | 15
97 | 0 | 34 | 66 | 0 | 0 | 0 | 460 | - | - | 10 | No | Batch | 84 | 15
98 | 0 | 66 | 34 | 0 | 0 | 0 | 460 | - | - | 10 | No | Batch | 63 | 15
99 | 0 | 100 | 0 | 0 | 0 | 0 | 460 | - | - | 10 | No | Batch | 95 | 15
100 | 0 | 66 | 34 | 0 | 0 | 0 | 460 | 10 | - | 10 | Yes | Batch | 67 | 15
101 | 0 | 34 | 66 | 0 | 0 | 0 | 460 | 10 | - | 10 | Yes | Batch | 62 | 15
102 | 0 | 0 | 100 | 0 | 0 | 0 | 460 | 10 | - | 10 | Yes | Batch | 57 | 15
103 | 0 | 100 | 0 | 0 | 0 | 0 | 460 | 10 | - | 10 | Yes | Batch | 50 | 15
104 | 0 | 100 | 0 | 0 | 0 | 0 | 500 | 6 | 2 | - | No | Batch | 80.41 | 16
105 | 0 | 100 | 0 | 0 | 0 | 0 | 500 | 8 | 2 | - | No | Batch | 79.64 | 16
106 | 0 | 100 | 0 | 0 | 0 | 0 | 500 | 10 | 2 | - | No | Batch | 76.45 | 16
107 | 0 | 100 | 0 | 0 | 0 | 0 | 500 | 12 | 2 | - | No | Batch | 74.32 | 16
108 | 0 | 100 | 0 | 0 | 0 | 0 | 500 | 14 | 2 | - | No | Batch | 71.11 | 16
109 | 0 | 0 | 0 | 0 | 0 | 100 | 500 | 6 | 2 | - | No | Batch | 38.89 | 16
110 | 0 | 0 | 0 | 0 | 0 | 100 | 500 | 8 | 2 | - | No | Batch | 34.16 | 16
111 | 0 | 0 | 0 | 0 | 0 | 100 | 500 | 10 | 2 | - | No | Batch | 32.13 | 16
112 | 0 | 0 | 0 | 0 | 0 | 100 | 500 | 12 | 2 | - | No | Batch | 30.33 | 16
113 | 0 | 0 | 0 | 0 | 0 | 100 | 500 | 14 | 2 | - | No | Batch | 29.14 | 16
114 | 0 | 0 | 100 | 0 | 0 | 0 | 500 | 6 | 2 | - | No | Batch | 82.12 | 16
115 | 0 | 0 | 100 | 0 | 0 | 0 | 500 | 8 | 2 | - | No | Batch | 81.32 | 16
116 | 0 | 0 | 100 | 0 | 0 | 0 | 500 | 10 | 2 | - | No | Batch | 80.65 | 16
117 | 0 | 0 | 100 | 0 | 0 | 0 | 500 | 12 | 2 | - | No | Batch | 79.41 | 16
118 | 0 | 0 | 100 | 0 | 0 | 0 | 500 | 14 | 2 | - | No | Batch | 78.26 | 16
119 | 100 | 0 | 0 | 0 | 0 | 0 | 430 | 3 | - | 10 | No | Batch | 84.7 | 17
120 | 0 | 100 | 0 | 0 | 0 | 0 | 430 | 3 | - | 10 | No | Batch | 84.3 | 17
121 | 0 | 100 | 0 | 0 | 0 | 0 | 430 | 3 | - | 10 | No | Batch | 84.6 | 17
122 | 50 | 50 | 0 | 0 | 0 | 0 | 430 | 3 | - | 10 | No | Batch | 83.7 | 17
123 | 0 | 0 | 0 | 100 | 0 | 0 | 450 | 10 | - | 1000 | No | Batch | 80.8 | 18
124 | 50 | 50 | 0 | 0 | 0 | 0 | 450 | 10 | - | 1000 | No | Batch | 25 | 18
125 | 0 | 0 | 100 | 0 | 0 | 0 | 450 | 10 | - | 1000 | No | Batch | 42 | 18
126 | 0 | 0 | 50 | 50 | 0 | 0 | 450 | 10 | - | 1000 | No | Batch | 25 | 18
127 | 25 | 25 | 0 | 50 | 0 | 0 | 450 | 10 | - | 1000 | No | Batch | 54 | 18
128 | 25 | 25 | 50 | 0 | 0 | 0 | 450 | 10 | - | 1000 | No | Batch | 24 | 18
129 | 12.5 | 12.5 | 25 | 50 | 0 | 0 | 450 | 10 | - | 1000 | No | Batch | 49 | 18
130 | 10 | 10 | 20 | 40 | 0 | 20 | 450 | 10 | - | 1000 | No | Batch | 40 | 18
131 | 0 | 100 | 0 | 0 | 0 | 0 | 450 | 7.5 | - | 17 | No | Batch | 79.8 | 19
132 | 100 | 0 | 0 | 0 | 0 | 0 | 450 | 7.5 | - | 17 | No | Batch | 79.8 | 19
133 | 0 | 100 | 0 | 0 | 0 | 0 | 450 | 7.5 | - | 17 | No | Batch | 79.1 | 19
134 | 0 | 0 | 100 | 0 | 0 | 0 | 450 | 7.5 | - | 17 | No | Batch | 85 | 19
135 | 0 | 50 | 50 | 0 | 0 | 0 | 450 | 7.5 | - | 17 | No | Batch | 79.4 | 19
136 | 33.3 | 33.3 | 33.3 | 0 | 0 | 0 | 450 | 7.5 | - | 17 | No | Batch | 82.4 | 19
137 | 25 | 50 | 25 | 0 | 0 | 0 | 450 | 7.5 | - | 17 | No | Batch | 79.7 | 19
138 | 34.6 | 34.6 | 9.6 | 9.6 | 10.6 | 1.1 | 450 | 7.5 | - | 17 | No | Batch | 75.4 | 19
139 | 25 | 50 | 25 | 0 | 0 | 0 | 450 | - | - | 17 | No | Batch | 79.7 | 20
140 | 0 | 100 | 0 | 0 | 0 | 0 | 450 | - | - | 17 | No | Batch | 79.1 | 20
141 | 44.4 | 0 | 21.2 | 13.3 | 12.2 | 8.9 | 500 | 5 | 7.5 | 35 | No | Batch | 48.7 | 21
142 | 100 | 0 | 0 | 0 | 0 | 0 | 500 | 5 | 3.5 | 35 | No | Batch | 93 | 21
143 | 0 | 0 | 100 | 0 | 0 | 0 | 500 | 5 | 3.5 | 35 | No | Batch | 95 | 21
144 | 0 | 0 | 0 | 100 | 0 | 0 | 500 | 5 | 3.5 | 35 | No | Batch | 71 | 21
145 | 0 | 0 | 0 | 0 | 0 | 100 | 500 | 5 | 3.5 | 35 | No | Batch | 15 | 21
146 | 0 | 100 | 0 | 0 | 0 | 0 | 500 | 5 | 3 | - | No | Fluidized Bed | 89.2 | 22
147 | 0 | 100 | 0 | 0 | 0 | 0 | 550 | 5 | 3 | - | No | Fluidized Bed | 78.6 | 22
148 | 0 | 100 | 0 | 0 | 0 | 0 | 600 | 5 | 3 | - | No | Fluidized Bed | 75.8 | 22
149 | 0 | 100 | 0 | 0 | 0 | 0 | 650 | 5 | 3 | - | No | Fluidized Bed | 59.9 | 22
150 | 0 | 100 | 0 | 0 | 0 | 0 | 700 | 5 | 3 | - | No | Fluidized Bed | 28.6 | 22
151 | 100 | 0 | 0 | 0 | 0 | 0 | 640 | 10 | - | - | No | Fluidized Bed | 68.5 | 23
152 | 100 | 0 | 0 | 0 | 0 | 0 | 680 | 10 | - | - | No | Fluidized Bed | 39.6 | 23
153 | 100 | 0 | 0 | 0 | 0 | 0 | 730 | 10 | - | - | No | Fluidized Bed | 18 | 23
154 | 100 | 0 | 0 | 0 | 0 | 0 | 780 | 10 | - | - | No | Fluidized Bed | 9.6 | 23
155 | 100 | 0 | 0 | 0 | 0 | 0 | 850 | 10 | - | - | No | Fluidized Bed | 16.2 | 23
156 | 50 | 50 | 0 | 0 | 0 | 0 | 500 | 10 | 5 | 2 | No | Fixed Bed | 83 | 24
157 | 0 | 0 | 100 | 0 | 0 | 0 | 500 | 10 | 5 | 2 | No | Fixed Bed | 81 | 24
158 | 0 | 0 | 0 | 100 | 0 | 0 | 500 | 10 | 5 | 2 | No | Fixed Bed | 97 | 24
159 | 0 | 0 | 0 | 0 | 0 | 100 | 500 | 10 | 5 | 2 | No | Fixed Bed | 38.5 | 24
160 | 30 | 30 | 13 | 18 | 0 | 0 | 500 | 10 | 5 | 2 | No | Fixed Bed | 80 | 24
161 | 30 | 30 | 13 | 18 | 0 | 0 | 500 | 10 | 5 | 2 | No | Fixed Bed | 88 | 24
162 | 100 | 0 | 0 | 0 | 0 | 0 | 500 | 10 | - | 2 | Yes | Fixed Bed | 57 | 24
163 | 0 | 0 | 100 | 0 | 0 | 0 | 500 | 10 | - | 2 | Yes | Fixed Bed | 51 | 24
164 | 0 | 0 | 0 | 100 | 0 | 0 | 500 | 10 | - | 2 | Yes | Fixed Bed | 93 | 24
165 | 0 | 0 | 0 | 0 | 0 | 100 | 500 | 10 | - | 2 | Yes | Fixed Bed | 43 | 24
166 | 30 | 30 | 13 | 18 | 0 | 0 | 500 | 10 | - | 2 | Yes | Fixed Bed | 51 | 24
167 | 30 | 30 | 13 | 18 | 0 | 0 | 500 | 10 | - | 2 | Yes | Fixed Bed | 57 | 24
168 | 29.4 | 29.4 | 26.9 | 8.7 | 0 | 5.6 | 450 | 20 | 20 | 200 | No | Batch | 78 | 25
169 | 29.4 | 29.4 | 26.9 | 8.7 | 0 | 5.6 | 500 | 20 | 20 | 200 | No | Batch | 80.5 | 25
170 | 29.4 | 29.4 | 26.9 | 8.7 | 0 | 5.6 | 550 | 20 | 20 | 200 | No | Batch | 82 | 25
171 | 29.4 | 29.4 | 26.9 | 8.7 | 0 | 5.6 | 600 | 20 | 20 | 200 | No | Batch | 84 | 25
172 | 100 | 0 | 0 | 0 | 0 | 0 | 645 | - | 0.225 | - | No | Fluidized Bed | 79.7 | 26
173 | 100 | 0 | 0 | 0 | 0 | 0 | 640 | - | 0.225 | - | No | Fluidized Bed | 78.9 | 26
174 | 100 | 0 | 0 | 0 | 0 | 0 | 650 | - | 0.225 | - | No | Fluidized Bed | 68.5 | 26
175 | 100 | 0 | 0 | 0 | 0 | 0 | 650 | - | 0.225 | - | No | Fluidized Bed | 72.3 | 26
176 | 100 | 0 | 0 | 0 | 0 | 0 | 685 | - | 0.225 | - | No | Fluidized Bed | 33.4 | 26
177 | 100 | 0 | 0 | 0 | 0 | 0 | 685 | - | 0.225 | - | No | Fluidized Bed | 39.6 | 26
178 | 100 | 0 | 0 | 0 | 0 | 0 | 700 | - | 0.225 | - | No | Fluidized Bed | 32.1 | 26
179 | 100 | 0 | 0 | 0 | 0 | 0 | 685 | - | 0.225 | - | No | Fluidized Bed | 40.7 | 26
180 | 100 | 0 | 0 | 0 | 0 | 0 | 730 | - | 0.225 | - | No | Fluidized Bed | 19.6 | 26
181 | 100 | 0 | 0 | 0 | 0 | 0 | 725 | - | 0.225 | - | No | Fluidized Bed | 20.7 | 26
182 | 100 | 0 | 0 | 0 | 0 | 0 | 715 | - | 0.225 | - | No | Fluidized Bed | 19.2 | 26
183 | 100 | 0 | 0 | 0 | 0 | 0 | 730 | - | 0.225 | - | No | Fluidized Bed | 13.5 | 26
184 | 100 | 0 | 0 | 0 | 0 | 0 | 780 | - | 0.225 | - | No | Fluidized Bed | 15.3 | 26
185 | 100 | 0 | 0 | 0 | 0 | 0 | 780 | - | 0.225 | - | No | Fluidized Bed | 9.6 | 26
186 | 100 | 0 | 0 | 0 | 0 | 0 | 780 | - | 0.225 | - | No | Fluidized Bed | 13.4 | 26
187 | 100 | 0 | 0 | 0 | 0 | 0 | 800 | - | 0.225 | - | No | Fluidized Bed | 13.7 | 26
188 | 100 | 0 | 0 | 0 | 0 | 0 | 850 | - | 0.225 | - | No | Fluidized Bed | 11.4 | 26
189 | 100 | 0 | 0 | 0 | 0 | 0 | 850 | - | 0.225 | - | No | Fluidized Bed | 16.2 | 26
190 | 100 | 0 | 0 | 0 | 0 | 0 | 850 | - | 0.225 | - | No | Fluidized Bed | 15.4 | 26
191 | 100 | 0 | 0 | 0 | 0 | 0 | 850 | - | 0.225 | - | No | Fluidized Bed | 12.2 | 26
192 | 0 | 0 | 0 | 100 | 0 | 0 | 450 | 5 | 3.5 | 10 | No | Fluidized Bed | 97.6 | 27
193 | 0 | 0 | 0 | 100 | 0 | 0 | 500 | 5 | 3.5 | 10 | No | Fluidized Bed | 96.4 | 27
194 | 0 | 0 | 0 | 100 | 0 | 0 | 550 | 5 | 3.5 | 10 | No | Fluidized Bed | 95.3 | 27
195 | 0 | 0 | 0 | 100 | 0 | 0 | 600 | 5 | 3.5 | 10 | No | Fluidized Bed | 98.7 | 27
196 | 0 | 0 | 0 | 100 | 0 | 0 | 650 | 5 | 3.5 | 10 | No | Fluidized Bed | 90.7 | 27
197 | 0 | 0 | 0 | 100 | 0 | 0 | 700 | 5 | 3.5 | 10 | No | Fluidized Bed | 90.2 | 27
198 | 0 | 100 | 0 | 0 | 0 | 0 | 425 | 10 | 2 | 10 | No | Batch | 89.5 | 28
199 | 0 | 100 | 0 | 0 | 0 | 0 | 450 | 10 | 2 | 10 | No | Batch | 72.4 | 28
200 | 0 | 100 | 0 | 0 | 0 | 0 | 500 | 10 | 2 | 10 | No | Batch | 37.5 | 28
201 | 0 | 0 | 0 | 100 | 0 | 0 | 350 | 10 | 2 | 10 | No | Batch | 99 | 28
202 | 0 | 0 | 0 | 100 | 0 | 0 | 450 | 10 | 2 | 10 | No | Batch | 79.4 | 28
203 | 0 | 0 | 0 | 100 | 0 | 0 | 500 | 10 | 2 | 10 | No | Batch | 67.1 | 28
204 | 0 | 70 | 0 | 30 | 0 | 0 | 400 | 10 | 2 | 10 | No | Batch | 96 | 28
205 | 0 | 70 | 0 | 30 | 0 | 0 | 425 | 10 | 2 | 10 | No | Batch | 90.2 | 28
206 | 0 | 70 | 0 | 30 | 0 | 0 | 450 | 10 | 2 | 10 | No | Batch | 83.7 | 28
207 | 0 | 0 | 100 | 0 | 0 | 0 | 380 | 3 | - | 10 | No | Batch | 64.9 | 29
208 | 0 | 0 | 100 | 0 | 0 | 0 | 380 | 3 | - | 10 | No | Batch | 80.1 | 29
209 | 0 | 0 | 100 | 0 | 0 | 0 | 380 | 3 | - | 10 | Yes | Batch | 54.5 | 29
210 | 0 | 0 | 100 | 0 | 0 | 0 | 380 | 3 | - | 10 | Yes | Batch | 68.8 | 29
211 | 0 | 0 | 100 | 0 | 0 | 0 | 380 | 3 | - | 10 | Yes | Batch | 78.3 | 29
212 | 0 | 0 | 100 | 0 | 0 | 0 | 380 | 3 | - | 10 | Yes | Batch | 47 | 29
213 | 0 | 0 | 100 | 0 | 0 | 0 | 380 | 3 | - | 10 | Yes | Batch | 75.4 | 29
214 | 0 | 0 | 100 | 0 | 0 | 0 | 380 | 3 | - | 10 | Yes | Batch | 80.6 | 29
215 | 0 | 0 | 100 | 0 | 0 | 0 | 380 | 3 | - | 10 | Yes | Batch | 86.4 | 29
216 | 0 | 0 | 100 | 0 | 0 | 0 | 380 | 3 | - | 10 | Yes | Batch | 85.4 | 29
217 | 0 | 0 | 100 | 0 | 0 | 0 | 380 | 3 | - | 10 | Yes | Batch | 83.3 | 29
218 | 0 | 0 | 100 | 0 | 0 | 0 | 380 | 3 | - | 10 | Yes | Batch | 83.7 | 29
219 | 0 | 0 | 100 | 0 | 0 | 0 | 380 | 3 | - | 10 | Yes | Batch | 83 | 29
220 | 100 | 0 | 0 | 0 | 0 | 0 | 430 | 3 | - | 10 | No | Batch | 69.3 | 29
221 | 100 | 0 | 0 | 0 | 0 | 0 | 430 | 3 | - | 10 | Yes | Batch | 67.8 | 29
222 | 100 | 0 | 0 | 0 | 0 | 0 | 430 | 3 | - | 10 | Yes | Batch | 74.3 | 29
223 | 100 | 0 | 0 | 0 | 0 | 0 | 430 | 3 | - | 10 | Yes | Batch | 49.8 | 29
224 | 100 | 0 | 0 | 0 | 0 | 0 | 430 | 3 | - | 10 | Yes | Batch | 71.1 | 29
225 | 100 | 0 | 0 | 0 | 0 | 0 | 430 | 3 | - | 10 | Yes | Batch | 81.4 | 29
226 | 100 | 0 | 0 | 0 | 0 | 0 | 430 | 3 | - | 10 | Yes | Batch | 80.1 | 29
227 | 100 | 0 | 0 | 0 | 0 | 0 | 430 | 3 | - | 10 | Yes | Batch | 81.9 | 29
228 | 100 | 0 | 0 | 0 | 0 | 0 | 430 | 3 | - | 10 | Yes | Batch | 75.2 | 29
229 | 0 | 0 | 100 | 0 | 0 | 0 | 250 | - | 50 | 1000 | No | Batch | 51.76 | 30
230 | 0 | 0 | 100 | 0 | 0 | 0 | 300 | - | 50 | 1000 | No | Batch | 68.98 | 30
231 | 0 | 0 | 100 | 0 | 0 | 0 | 350 | - | 50 | 1000 | No | Batch | 79.68 | 30
232 | 0 | 0 | 100 | 0 | 0 | 0 | 400 | - | 50 | 1000 | No | Batch | 80.14 | 30
233 | 0 | 0 | 100 | 0 | 0 | 0 | 250 | - | 50 | 1000 | No | Batch | 52.31 | 30
234 | 0 | 0 | 100 | 0 | 0 | 0 | 300 | - | 50 | 1000 | No | Batch | 69.32 | 30
235 | 0 | 0 | 100 | 0 | 0 | 0 | 350 | - | 50 | 1000 | No | Batch | 85.06 | 30
236 | 0 | 0 | 100 | 0 | 0 | 0 | 400 | - | 50 | 1000 | No | Batch | 88.86 | 30
237 | 25 | 35 | 40 | 0 | 0 | 0 | 400 | 12 | 1.4 | - | No | Fixed Bed | 18.89 | 31
238 | 25 | 35 | 40 | 0 | 0 | 0 | 500 | 12 | 1.4 | - | No | Fixed Bed | 30.66 | 31
239 | 25 | 35 | 40 | 0 | 0 | 0 | 450 | 12 | 1.4 | - | No | Fixed Bed | 26.68 | 31
240 | 25 | 35 | 40 | 0 | 0 | 0 | 475 | 12 | 1.4 | - | No | Fixed Bed | 28.26 | 31
241 | 25 | 35 | 40 | 0 | 0 | 0 | 500 | 12 | 1.4 | - | No | Fixed Bed | 32.8 | 31
242 | 25 | 35 | 40 | 0 | 0 | 0 | 525 | 12 | 1.4 | - | No | Fixed Bed | 28.8 | 31
243 | 25 | 35 | 40 | 0 | 0 | 0 | 500 | 12 | 1.4 | - | No | Fixed Bed | 28.8 | 31
244 | 25 | 35 | 40 | 0 | 0 | 0 | 500 | 12 | 1.4 | - | No | Fixed Bed | 30.37 | 31
245 | 40 | 0 | 35 | 18 | 4 | 3 | 460 | 20 | 3 | 100 | No | Semi Batch | 72 | 32
246 | 40 | 0 | 35 | 18 | 4 | 3 | 500 | 20 | 3 | 100 | No | Semi Batch | 65.2 | 32
247 | 40 | 0 | 35 | 18 | 4 | 3 | 600 | 20 | 3 | 100 | No | Semi Batch | 42.9 | 32
248 | 0 | 100 | 0 | 0 | 0 | 0 | 300 | - | 3.5 | 100 | Yes | Fixed Bed | 53.5 | 33
249 | 0 | 90 | 10 | 0 | 0 | 0 | 560 | 10 | 4 | 22.5 | Yes | Batch | 29 | 34
250 | 0 | 70 | 30 | 0 | 0 | 0 | 560 | 10 | 4 | 22.5 | Yes | Batch | 68 | 34
251 | 0 | 50 | 50 | 0 | 0 | 0 | 560 | 10 | 4 | 22.5 | Yes | Batch | 70 | 34
252 | 0 | 30 | 70 | 0 | 0 | 0 | 560 | 10 | 4 | 22.5 | Yes | Batch | 78 | 34
253 | 0 | 10 | 90 | 0 | 0 | 0 | 560 | 10 | 4 | 22.5 | Yes | Batch | 80 | 34
254 | 10 | 90 | 0 | 0 | 0 | 0 | 560 | 10 | 4 | 22.5 | Yes | Batch | 55 | 34
255 | 30 | 70 | 0 | 0 | 0 | 0 | 560 | 10 | 4 | 22.5 | Yes | Batch | 75 | 34
256 | 50 | 50 | 0 | 0 | 0 | 0 | 560 | 10 | 4 | 22.5 | Yes | Batch | 78 | 34
257 | 70 | 30 | 0 | 0 | 0 | 0 | 560 | 10 | 4 | 22.5 | Yes | Batch | 75 | 34
258 | 90 | 10 | 0 | 0 | 0 | 0 | 560 | 10 | 4 | 22.5 | Yes | Batch | 61 | 34
259 | 10 | 0 | 0 | 90 | 0 | 0 | 560 | 10 | 4 | 22.5 | Yes | Batch | 81 | 34
260 | 30 | 0 | 0 | 70 | 0 | 0 | 560 | 10 | 4 | 22.5 | Yes | Batch | 68 | 35
261 | 50 | 0 | 0 | 50 | 0 | 0 | 560 | 10 | 4 | 22.5 | Yes | Batch | 70 | 35
262 | 70 | 0 | 0 | 30 | 0 | 0 | 560 | 10 | 4 | 22.5 | Yes | Batch | 80 | 35
263 | 90 | 0 | 0 | 10 | 0 | 0 | 560 | 10 | 4 | 22.5 | Yes | Batch | 81 | 35
264 | 0 | 0 | 100 | 0 | 0 | 0 | 500 | 20 | 2.5 | 20 | No | Batch | 83 | 35
265 | 0 | 0 | 100 | 0 | 0 | 0 | 500 | 20 | 2.5 | 20 | Yes | Batch | 84 | 35
266 | 0 | 0 | 100 | 0 | 0 | 0 | 500 | 20 | 2.5 | 20 | Yes | Batch | 85 | 35
267 | 0 | 0 | 100 | 0 | 0 | 0 | 500 | 20 | 2.5 | 20 | Yes | Batch | 83 | 35
268 | 0 | 0 | 100 | 0 | 0 | 0 | 500 | 20 | 2.5 | 20 | Yes | Batch | 77 | 35
269 | 0 | 100 | 0 | 0 | 0 | 0 | 500 | 20 | 2.5 | 20 | No | Batch | 76 | 35
270 | 0 | 100 | 0 | 0 | 0 | 0 | 500 | 20 | 2.5 | 20 | Yes | Batch | 78 | 35
271 | 0 | 100 | 0 | 0 | 0 | 0 | 500 | 20 | 2.5 | 20 | Yes | Batch | 82 | 35
272 | 0 | 100 | 0 | 0 | 0 | 0 | 500 | 20 | 2.5 | 20 | Yes | Batch | 75 | 35
273 | 0 | 100 | 0 | 0 | 0 | 0 | 500 | 20 | 2.5 | 20 | Yes | Batch | 68 | 35
274 | 100 | 0 | 0 | 0 | 0 | 0 | 500 | 20 | 2.5 | 20 | No | Batch | 78 | 35
275 | 100 | 0 | 0 | 0 | 0 | 0 | 500 | 20 | 2.5 | 20 | Yes | Batch | 79 | 35
276 | 100 | 0 | 0 | 0 | 0 | 0 | 500 | 20 | 2.5 | 20 | Yes | Batch | 80 | 35
277 | 100 | 0 | 0 | 0 | 0 | 0 | 500 | 20 | 2.5 | 20 | Yes | Batch | 79 | 35
278 | 100 | 0 | 0 | 0 | 0 | 0 | 500 | 20 | 2.5 | 20 | Yes | Batch | 73 | 35
279 | 33.3 | 33.3 | 33.3 | 0 | 0 | 0 | 500 | 20 | 2.5 | 20 | No | Batch | 77 | 35
280 | 33.3 | 33.3 | 33.3 | 0 | 0 | 0 | 500 | 20 | 2.5 | 20 | Yes | Batch | 79 | 35
281 | 33.3 | 33.3 | 33.3 | 0 | 0 | 0 | 500 | 20 | 2.5 | 20 | Yes | Batch | 80 | 35
282 | 33.3 | 33.3 | 33.3 | 0 | 0 | 0 | 500 | 20 | 2.5 | 20 | Yes | Batch | 78 | 35
283 | 33.3 | 33.3 | 33.3 | 0 | 0 | 0 | 500 | 20 | 2.5 | 20 | Yes | Batch | 76 | 35
284 | 0 | 0 | 100 | 0 | 0 | 0 | 400 | - | 25 | 1000 | No | Batch | 78 | 36
285 | 0 | 0 | 100 | 0 | 0 | 0 | 450 | - | 25 | 1000 | No | Batch | 79.6 | 36
286 | 0 | 0 | 100 | 0 | 0 | 0 | 500 | - | 25 | 1000 | No | Batch | 81 | 36
287 | 0 | 0 | 100 | 0 | 0 | 0 | 400 | - | 25 | 1000 | Yes | Batch | 78.4 | 36
288 | 0 | 0 | 100 | 0 | 0 | 0 | 450 | - | 25 | 1000 | Yes | Batch | 75.5 | 36
289 | 0 | 0 | 100 | 0 | 0 | 0 | 500 | - | 25 | 1000 | Yes | Batch | 53.2 | 36
290 | 0 | 0 | 90 | 0 | 0 | 10 | 400 | - | 25 | 1000 | Yes | Batch | 73 | 36
291 | 0 | 0 | 75 | 0 | 0 | 25 | 450 | - | 25 | 1000 | Yes | Batch | 54.7 | 36
292 | 0 | 0 | 65 | 0 | 0 | 35 | 500 | - | 25 | 1000 | Yes | Batch | 45 | 36
293 | 0 | 0 | 0 | 100 | 0 | 0 | 450 | 5 | 20 | 1000 | Yes | Batch | 70 | 37
294 | 0 | 0 | 0 | 100 | 0 | 0 | 450 | 10 | 20 | 1000 | Yes | Batch | 60 | 37
295 | 50 | 50 | 0 | 0 | 0 | 0 | 450 | 10 | 20 | 1000 | Yes | Batch | 40 | 37
296 | 50 | 50 | 0 | 0 | 0 | 0 | 450 | 10 | 20 | 1000 | Yes | Batch | 42 | 37
297 | 0 | 0 | 100 | 0 | 0 | 0 | 450 | 10 | 20 | 1000 | Yes | Batch | 40 | 37
298 | 0 | 0 | 100 | 0 | 0 | 0 | 450 | 10 | 20 | 1000 | Yes | Batch | 54 | 37
299 | 0 | 50 | 0 | 50 | 0 | 0 | 450 | 10 | 20 | 1000 | Yes | Batch | 44 | 37
300 | 0 | 50 | 0 | 50 | 0 | 0 | 450 | 10 | 20 | 1000 | Yes | Batch | 52 | 37
301 | 0 | 0 | 50 | 50 | 0 | 0 | 450 | 10 | 20 | 1000 | Yes | Batch | 54 | 37
302 | 0 | 0 | 50 | 50 | 0 | 0 | 450 | 10 | 20 | 1000 | Yes | Batch | 34 | 37
303 | 0 | 50 | 50 | 0 | 0 | 0 | 450 | 10 | 20 | 1000 | Yes | Batch | 44 | 37
304 | 0 | 50 | 50 | 0 | 0 | 0 | 450 | 10 | 20 | 1000 | Yes | Batch | 40 | 37
305 | 0 | 25 | 25 | 50 | 0 | 0 | 450 | 10 | 20 | 1000 | Yes | Batch | 44 | 37
306 | 0 | 25 | 25 | 50 | 0 | 0 | 450 | 10 | 20 | 1000 | Yes | Batch | 40 | 37
307 | 0 | 20 | 20 | 20 | 0 | 20 | 450 | 10 | 20 | 1000 | Yes | Batch | 28 | 37
308 | 0 | 20 | 20 | 20 | 0 | 20 | 450 | 10 | 20 | 1000 | Yes | Batch | 30 | 37
309 | 0 | 100 | 0 | 0 | 0 | 0 | 450 | 55 | 0.5 | 15 | Yes | Semi Batch | 34.5 | 38
310 | 0 | 100 | 0 | 0 | 0 | 0 | 500 | 55 | 0.5 | 15 | Yes | Semi Batch | 56.53 | 38
311 | 0 | 100 | 0 | 0 | 0 | 0 | 550 | 55 | 0.5 | 15 | Yes | Semi Batch | 53 | 38
312 | 0 | 100 | 0 | 0 | 0 | 0 | 600 | 55 | 0.5 | 15 | Yes | Semi Batch | 48.97 | 38
313 | 0 | 17 | 0 | 17 | 0 | 66 | 450 | 6 | 100 | 60 | No | Semi Batch | 10 | 39
314 | 0 | 17 | 0 | 66 | 0 | 17 | 450 | 6 | 100 | 60 | No | Semi Batch | 36 | 39
315 | 0 | 100 | 0 | 0 | 0 | 0 | 450 | 6 | 100 | 60 | No | Semi Batch | 30 | 39
316 | 0 | 100 | 0 | 0 | 0 | 0 | 450 | 6 | 100 | 60 | No | Semi Batch | 32 | 39
317 | 0 | 0 | 0 | 0 | 0 | 100 | 450 | 6 | 100 | 60 | No | Semi Batch | 4 | 39
318 | 0 | 50 | 0 | 0 | 0 | 50 | 450 | 6 | 100 | 60 | No | Semi Batch | 8 | 39
319 | 0 | 33 | 0 | 33 | 0 | 33 | 450 | 6 | 100 | 60 | No | Semi Batch | 33 | 39
320 | 0 | 50 | 0 | 50 | 0 | 0 | 450 | 6 | 100 | 60 | No | Semi Batch | 52 | 39
321 | 0 | 0 | 0 | 0 | 0 | 100 | 450 | 6 | 100 | 60 | No | Semi Batch | 2 | 39
322 | 0 | 0 | 0 | 100 | 0 | 0 | 450 | 6 | 100 | 60 | No | Semi Batch | 49 | 39
323 | 0 | 0 | 0 | 50 | 0 | 50 | 450 | 6 | 100 | 60 | No | Semi Batch | 27 | 39
324 | 0 | 67 | 0 | 17 | 0 | 17 | 450 | 6 | 100 | 60 | No | Semi Batch | 34 | 39
325 | 0 | 0 | 0 | 100 | 0 | 0 | 450 | 6 | 100 | 60 | No | Semi Batch | 40 | 39